## Data
Specimen Name | Concrete Compressive Strength | Epoxy Shear Strength | FRP tensile strength | FRP thickness | FRP width | Groove thickness | Groove width | FRP perimeter of the failure plane | Perimeter length of groove | Aspect ratio of FRP cross-section | FRP cross-sectional area | Bonded Area of FRP strip | Bonded area of the groove | Bonded Length | Edge distance | Ultimate Load | Failure
N150-1 | 24 | 18 | 2800 | 3.6 | 16 | 5.6 | 17 | 35.6 | 39.6 | 4.4 | 57.6 | 5340 | 5940 | 150 | 97 | 88.25 | C
N200-1 | 24 | 18 | 2800 | 3.6 | 16 | 5.6 | 17 | 35.6 | 39.6 | 4.4 | 57.6 | 7120 | 7920 | 200 | 97 | 90.22 | C
N300-1 | 24 | 18 | 2800 | 3.6 | 16 | 5.6 | 17 | 35.6 | 39.6 | 4.4 | 57.6 | 10680 | 11880 | 300 | 97 | 125.52 | R
N150-1-1S | 24 | 18 | 2800 | 3.6 | 16 | 5.6 | 17 | 35.6 | 39.6 | 4.4 | 57.6 | 5340 | 5940 | 150 | 97 | 90.22 | C
N200-1-1S | 24 | 18 | 2800 | 3.6 | 16 | 5.6 | 17 | 35.6 | 39.6 | 4.4 | 57.6 | 7120 | 7920 | 200 | 97 | 100.02 | C
N300-1-1S | 24 | 18 | 2800 | 3.6 | 16 | 5.6 | 17 | 35.6 | 39.6 | 4.4 | 57.6 | 10680 | 11880 | 300 | 97 | 100 | R
N150-1-2S | 24 | 18 | 2800 | 3.6 | 16 | 5.6 | 17 | 35.6 | 39.6 | 4.4 | 57.6 | 5340 | 5940 | 150 | 97 | 90.22 | C
N200-1-2S | 24 | 18 | 2800 | 3.6 | 16 | 5.6 | 17 | 35.6 | 39.6 | 4.4 | 57.6 | 7120 | 7920 | 200 | 97 | 101.98 | C
N300-1-2S | 24 | 18 | 2800 | 3.6 | 16 | 5.6 | 17 | 35.6 | 39.6 | 4.4 | 57.6 | 10680 | 11880 | 300 | 97 | 113.75 | C
30 Mpa-100-10 | 30 | 10 | 2643 | 1.22 | 10.02 | 3.22 | 11 | 21.3 | 25.3 | 8.2 | 12.2244 | 2126 | 2526 | 100 | 148 | 20.4 | DAC
30 Mpa-150-10 | 30 | 10 | 2643 | 1.23 | 10.33 | 3.23 | 11.3 | 21.9 | 25.9 | 8.4 | 12.7059 | 3284 | 3884 | 150 | 148 | 23.2 | DAC
30 Mpa-200-10 | 30 | 10 | 2643 | 1.22 | 10.48 | 3.22 | 11.5 | 22.2 | 26.2 | 8.6 | 12.7856 | 4436 | 5236 | 200 | 148 | 27.9 | DAC
30 Mpa-250-10 | 30 | 10 | 2643 | 1.22 | 10.29 | 3.22 | 11.3 | 21.8 | 25.8 | 8.4 | 12.5538 | 5450 | 6450 | 250 | 148 | 26.6 | DAC
30 Mpa-300-10 | 30 | 10 | 2643 | 1.22 | 10.38 | 3.22 | 11.4 | 22 | 26 | 8.5 | 12.6636 | 6594 | 7794 | 300 | 148 | 26 | DAC
30 Mpa-350-10 | 30 | 10 | 2643 | 1.22 | 10.35 | 3.22 | 11.4 | 21.9 | 25.9 | 8.5 | 12.627 | 7672 | 9072 | 350 | 148 | 23 | DAC
42 Mpa-200-10 | 42 | 10 | 2643 | 1.27 | 10.29 | 3.27 | 11.3 | 21.9 | 25.9 | 8.1 | 13.0683 | 4370 | 5170 | 200 | 148 | 30.6 | DAC
48 Mpa-200-10 | 48 | 10 | 2643 | 1.28 | 10.1 | 3.28 | 11.1 | 21.5 | 25.5 | 7.9 | 12.928 | 4296 | 5096 | 200 | 148 | 33.7 | R
49 Mpa-200-10 | 49 | 10 | 2643 | 1.26 | 10.56 | 3.26 | 11.6 | 22.4 | 26.4 | 8.4 | 13.3056 | 4476 | 5276 | 200 | 148 | 33.3 | R
49 Mpa-200-20 | 49 | 10 | 2796 | 1.28 | 20.43 | 3.28 | 21.4 | 42.1 | 46.1 | 16 | 26.1504 | 8428 | 9228 | 200 | 148 | 68.6 | R
49 Mpa-100-20 | 49 | 10 | 2796 | 1.27 | 20.37 | 3.27 | 21.4 | 42 | 46 | 16 | 25.8699 | 4201 | 4601 | 100 | 148 | 64.1 | DFA
49 Mpa-200-20 | 49 | 10 | 2796 | 1.28 | 20.22 | 3.28 | 21.2 | 41.7 | 45.7 | 15.8 | 25.8816 | 8344 | 9144 | 200 | 148 | 75 | DFA
49 Mpa-300-20 | 49 | 10 | 2796 | 1.24 | 19.79 | 3.24 | 20.8 | 40.8 | 44.8 | 16 | 24.5396 | 12246 | 13446 | 300 | 148 | 68.1 | R
30 Mpa-100-20 | 30 | 10 | 2796 | 1.2 | 20 | 3.2 | 21 | 41.2 | 45.2 | 16.7 | 24 | 4120 | 4520 | 100 | 148 | 51.4 | DAC
30 Mpa-150-20 | 30 | 10 | 2796 | 1.2 | 20 | 3.2 | 21 | 41.2 | 45.2 | 16.7 | 24 | 6180 | 6780 | 150 | 148 | 57.8 | DAC
30 Mpa-200-20 | 30 | 10 | 2796 | 1.2 | 20 | 3.2 | 21 | 41.2 | 45.2 | 16.7 | 24 | 8240 | 9040 | 200 | 148 | 66.7 | DAC
65 Mpa-200-10 | 65 | 10 | 2643 | 2.88 | 10.08 | 4.88 | 11.1 | 23 | 27 | 3.5 | 29.0304 | 4608 | 5408 | 200 | 148 | 45 | DAC
65 Mpa-200-20 | 65 | 10 | 2796 | 2.97 | 19.77 | 4.97 | 20.8 | 42.5 | 46.5 | 6.7 | 58.7169 | 8502 | 9302 | 200 | 148 | 108.8 | DAC
53 Mpa-200-10 | 53 | 10 | 2643 | 1.24 | 10.23 | 3.24 | 11.2 | 21.7 | 25.7 | 8.3 | 12.6852 | 4340 | 5140 | 200 | 148 | 31.9 | DAC
53 Mpa-200-20 | 53 | 10 | 2796 | 1.26 | 20.47 | 3.26 | 21.5 | 42.2 | 46.2 | 16.2 | 25.7922 | 8440 | 9240 | 200 | 148 | 77.9 | R
53 Mpa-200-10 | 53 | 10 | 2643 | 1.3 | 10.43 | 3.3 | 11.4 | 22.2 | 26.2 | 8 | 13.559 | 4432 | 5232 | 200 | 148 | 34 | DAC
53 Mpa-200-20 | 53 | 10 | 2796 | 1.27 | 20.1 | 3.27 | 21.1 | 41.5 | 45.5 | 15.8 | 25.527 | 8294 | 9094 | 200 | 148 | 72.5 | R
53 Mpa-100-10 | 53 | 10 | 2643 | 1.26 | 10.37 | 3.26 | 11.4 | 22 | 26 | 8.2 | 13.0662 | 2200 | 2600 | 100 | 148 | 29.5 | R
53 Mpa-300-10 | 53 | 10 | 2643 | 1.27 | 10.3 | 3.27 | 11.3 | 21.9 | 25.9 | 8.1 | 13.081 | 6561 | 7761 | 300 | 148 | 37.9 | R
53 Mpa-100-20 | 53 | 10 | 2796 | 1.25 | 20.23 | 3.25 | 21.2 | 41.7 | 45.7 | 16.2 | 25.2875 | 4171 | 4571 | 100 | 148 | 63.8 | DAC
53 Mpa-300-20 | 53 | 10 | 2796 | 1.25 | 20.15 | 3.25 | 21.2 | 41.6 | 45.6 | 16.1 | 25.1875 | 12465 | 13665 | 300 | 148 | 66.3 | R
33 Mpa-100-15 | 33 | 10 | 2643 | 1.26 | 14.93 | 3.26 | 15.9 | 31.1 | 35.1 | 11.8 | 18.8118 | 3112 | 3512 | 100 | 148 | 31.9 | DFA
33 Mpa-200-15 | 33 | 10 | 2643 | 1.26 | 15.65 | 3.26 | 16.7 | 32.6 | 36.6 | 12.4 | 19.719 | 6512 | 7312 | 200 | 148 | 47.5 | DAC
33 Mpa-300-15 | 33 | 10 | 2643 | 1.26 | 15.31 | 3.26 | 16.3 | 31.9 | 35.9 | 12.2 | 19.2906 | 9564 | 10764 | 300 | 148 | 51.6 | DAC
65 Mpa-200-10 | 65 | 10 | 2643 | 2.9 | 9.95 | 4.9 | 11 | 22.8 | 26.8 | 3.4 | 28.855 | 4560 | 5360 | 200 | 148 | 45.1 | DAC
33 Mpa-300-20 | 33 | 10 | 2796 | 1.24 | 19.85 | 3.24 | 20.9 | 40.9 | 44.9 | 16 | 24.614 | 12282 | 13482 | 300 | 148 | 67.8 | R
33 Mpa-200-20 | 33 | 10 | 2796 | 1.2 | 20 | 3.2 | 21 | 41.2 | 45.2 | 16.7 | 24 | 8240 | 9040 | 200 | 148 | 60.7 | DAC
12x3 | 36.7 | 10 | 2643 | 2.76 | 12.37 | 4.76 | 13.4 | 27.5 | 31.5 | 4.5 | 34.1412 | 9625 | 11025 | 350 | 148 | 59.2 | DAC
12x4 | 36.7 | 10 | 2643 | 4.24 | 12.47 | 6.24 | 13.5 | 29.2 | 33.2 | 2.9 | 52.8728 | 10213 | 11613 | 350 | 147 | 54.1 | DAC
12x6 | 36.7 | 10 | 2643 | 5.73 | 12.35 | 7.73 | 13.4 | 30.4 | 34.4 | 2.2 | 70.7655 | 10651 | 12051 | 350 | 146 | 47.6 | DAC
24x4 | 36.7 | 10 | 2643 | 4.33 | 24.06 | 6.33 | 25.1 | 52.5 | 56.5 | 5.6 | 104.1798 | 18358 | 19758 | 350 | 147 | 130 | DAC
12x12 | 36.7 | 10 | 2643 | 12 | 12 | 14 | 13 | 36 | 40 | 1 | 144 | 12600 | 14000 | 350 | 143 | 85.9 | DAC
30x7 | 36.7 | 10 | 2643 | 7.3 | 30.6 | 9.3 | 31.6 | 68.5 | 72.5 | 4.2 | 223.38 | 23975 | 25375 | 350 | 145 | 165.3 | DAC
26x20 | 36.7 | 10 | 2643 | 20.6 | 25.26 | 22.6 | 26.3 | 71.1 | 75.1 | 1.2 | 520.356 | 24892 | 26292 | 350 | 139 | 199.4 | DAC
12x30 | 36.7 | 10 | 2643 | 30.75 | 12.01 | 32.75 | 13 | 54.8 | 58.8 | 0.4 | 369.3075 | 19170 | 20570 | 350 | 134 | 115.8 | DAC
12x50 | 36.7 | 10 | 2643 | 50.33 | 12.19 | 52.33 | 13.2 | 74.7 | 78.7 | 0.2 | 613.5227 | 26149 | 27549 | 350 | 124 | 110.5 | DAC
12x60 | 36.7 | 10 | 2643 | 61.03 | 11.74 | 63.03 | 12.7 | 84.5 | 88.5 | 0.2 | 716.4922 | 29579 | 30979 | 350 | 118 | 133.6 | DAC
12x70 | 36.7 | 10 | 2643 | 71.25 | 11.93 | 73.25 | 12.9 | 95.1 | 99.1 | 0.2 | 850.0125 | 33289 | 34689 | 350 | 113 | 144.8 | DAC
12x80 | 36.7 | 10 | 2643 | 81.02 | 12.28 | 83.02 | 13.3 | 105.6 | 109.6 | 0.2 | 994.9256 | 36953 | 38353 | 350 | 108 | 134.6 | DAC
12x100 | 36.7 | 10 | 2643 | 101.1 | 12.3 | 103.1 | 13.3 | 125.7 | 129.7 | 0.1 | 1243.53 | 43988 | 45388 | 350 | 98 | 154 | DAC
Lb100_W4 | 50 | 20 | 2879 | 1.45 | 9.56 | 4 | 15 | 20.6 | 34 | 6.6 | 13.862 | 2057 | 3400 | 100 | 73 | 29.4 | DFA
Lb100_W5 | 50 | 20 | 2879 | 1.45 | 9.56 | 5 | 15 | 20.6 | 35 | 6.6 | 13.862 | 2057 | 3500 | 100 | 73 | 30.7 | R
Lb100_W6 | 50 | 20 | 2879 | 1.45 | 9.56 | 6 | 15 | 20.6 | 36 | 6.6 | 13.862 | 2057 | 3600 | 100 | 72 | 28.9 | DFA
Lb200_W4 | 50 | 20 | 2879 | 1.45 | 9.56 | 4 | 15 | 20.6 | 34 | 6.6 | 13.862 | 4114 | 6800 | 200 | 73 | 34.5 | DFA
Lb200_W5 | 50 | 20 | 2879 | 1.45 | 9.56 | 5 | 15 | 20.6 | 35 | 6.6 | 13.862 | 4114 | 7000 | 200 | 73 | 33.5 | R
Lb200_W6 | 50 | 20 | 2879 | 1.45 | 9.56 | 6 | 15 | 20.6 | 36 | 6.6 | 13.862 | 4114 | 7200 | 200 | 72 | 35 | R
TS1-3.6-C0 | 38.8 | 8 | 2700 | 3.6 | 10 | 5.6 | 11 | 23.6 | 27.6 | 2.8 | 36 | 8260 | 9660 | 350 | 147 | 40 | DAC
TS1-3.6-C0R | 38.8 | 8 | 2700 | 3.6 | 10 | 5.6 | 11 | 23.6 | 27.6 | 2.8 | 36 | 8260 | 9660 | 350 | 147 | 39.2 | DAC
TS1-3.6-C10 | 38.8 | 8 | 2700 | 3.6 | 10 | 5.6 | 21 | 23.6 | 47.6 | 2.8 | 36 | 8260 | 16660 | 350 | 147 | 61.8 | DAC
TS2-6.0-C0 | 38.8 | 8 | 2700 | 6 | 10 | 8 | 11 | 26 | 30 | 1.7 | 60 | 9100 | 10500 | 350 | 146 | 54.8 | DAC
TS2-6.0-C10 | 38.8 | 8 | 2700 | 6 | 10 | 8 | 21 | 26 | 50 | 1.7 | 60 | 9100 | 17500 | 350 | 146 | 86.1 | DAC
TS2-6.0-C20 | 38.8 | 8 | 2700 | 6 | 10 | 8 | 31 | 26 | 70 | 1.7 | 60 | 9100 | 24500 | 350 | 146 | 136 | DAC
TS3-6.0-C15 | 38.8 | 8 | 2700 | 6 | 10 | 8 | 26 | 26 | 60 | 1.7 | 60 | 9100 | 21000 | 350 | 146 | 89.8 | DAC
TS3-6.0-C25 | 38.8 | 8 | 2700 | 6 | 10 | 8 | 36 | 26 | 80 | 1.7 | 60 | 9100 | 28000 | 350 | 146 | 117 | DAC
TS3-6.0-C30 | 38.8 | 8 | 2700 | 6 | 10 | 8 | 41 | 26 | 90 | 1.7 | 60 | 9100 | 31500 | 350 | 146 | 129.9 | DAC
TS3-6.0-C40 | 38.8 | 8 | 2700 | 6 | 10 | 8 | 51 | 26 | 110 | 1.7 | 60 | 9100 | 38500 | 350 | 146 | 130.6 | DAC
MS10E-1 | 41.13 | 18 | 2561 | 1.43 | 9.78 | 5 | 15 | 21 | 35 | 6.8 | 13.9854 | 3778 | 6300 | 180 | 35 | 32.7 | R
MS10E-2 | 41.13 | 18 | 2561 | 1.43 | 9.78 | 5 | 15 | 21 | 35 | 6.8 | 13.9854 | 3778 | 6300 | 180 | 35 | 26.16 | R
MS10E-3 | 41.13 | 18 | 2561 | 1.43 | 9.78 | 5 | 15 | 21 | 35 | 6.8 | 13.9854 | 3778 | 6300 | 180 | 35 | 28.95 | R
MS20E-1 | 41.13 | 18 | 2544 | 1.42 | 19.72 | 5 | 30 | 40.9 | 65 | 13.9 | 28.0024 | 7355 | 11700 | 180 | 35 | 37.98 | DAC
MS20E-2 | 41.13 | 18 | 2544 | 1.42 | 19.72 | 5 | 30 | 40.9 | 65 | 13.9 | 28.0024 | 7355 | 11700 | 180 | 35 | 43.37 | DAC
MS20E-3 | 41.13 | 18 | 2544 | 1.42 | 19.72 | 5 | 30 | 40.9 | 65 | 13.9 | 28.0024 | 7355 | 11700 | 180 | 35 | 38.23 | DAC
MR10E-1 | 41.13 | 18 | 3672 | 1.59 | 10.22 | 5 | 15 | 22 | 35 | 6.4 | 16.2498 | 3965 | 6300 | 180 | 35 | 34.86 | C
MR10E-2 | 41.13 | 18 | 3672 | 1.59 | 10.22 | 5 | 15 | 22 | 35 | 6.4 | 16.2498 | 3965 | 6300 | 180 | 35 | 31.49 | C
MR10E-3 | 41.13 | 18 | 3672 | 1.59 | 10.22 | 5 | 15 | 22 | 35 | 6.4 | 16.2498 | 3965 | 6300 | 180 | 35 | 30.17 | C
MR20E-1 | 41.13 | 18 | 3697 | 1.52 | 20.3 | 5 | 30 | 42.1 | 65 | 13.4 | 30.856 | 7582 | 11700 | 180 | 35 | 39.65 | DAC
MR20E-2 | 41.13 | 18 | 3697 | 1.52 | 20.3 | 5 | 30 | 42.1 | 65 | 13.4 | 30.856 | 7582 | 11700 | 180 | 35 | 42.57 | DAC
MR20E-3 | 41.13 | 18 | 3697 | 1.52 | 20.3 | 5 | 30 | 42.1 | 65 | 13.4 | 30.856 | 7582 | 11700 | 180 | 35 | 41.02 | DAC
T2.0-C15 | 15.72 | 19 | 2068 | 2 | 16 | 10 | 30 | 34 | 70 | 8 | 32 | 8500 | 17500 | 250 | 70 | 59 | DFA
T2.0-C40 | 40.96 | 19 | 2068 | 2 | 16 | 10 | 30 | 34 | 70 | 8 | 32 | 8500 | 17500 | 250 | 70 | 63 | R
T2.0-C60 | 61.36 | 19 | 2068 | 2 | 16 | 10 | 30 | 34 | 70 | 8 | 32 | 8500 | 17500 | 250 | 70 | 56 | R
T4.5-C15 | 15.7 | 19 | 2068 | 4.5 | 16 | 10 | 30 | 36.5 | 70 | 3.6 | 72 | 9125 | 17500 | 250 | 70 | 68 | DFA
T4.5-C40 | 40.96 | 19 | 2068 | 4.5 | 16 | 10 | 30 | 36.5 | 70 | 3.6 | 72 | 9125 | 17500 | 250 | 70 | 74 | DAC
T4.5-C60 | 61.36 | 19 | 2068 | 4.5 | 16 | 10 | 30 | 36.5 | 70 | 3.6 | 72 | 9125 | 17500 | 250 | 70 | 88 | DAC
T2.0-BL80 | 40.96 | 19 | 2068 | 2 | 16 | 10 | 30 | 34 | 70 | 8 | 32 | 2720 | 5600 | 80 | 70 | 31 | DFA
T2.0-BL120 | 40.96 | 19 | 2068 | 2 | 16 | 10 | 30 | 34 | 70 | 8 | 32 | 4080 | 8400 | 120 | 70 | 41 | DFA
T2.0-BL160 | 40.96 | 19 | 2068 | 2 | 16 | 10 | 30 | 34 | 70 | 8 | 32 | 5440 | 11200 | 160 | 70 | 57 | DFA
T2.0-BL200 | 40.96 | 19 | 2068 | 2 | 16 | 10 | 30 | 34 | 70 | 8 | 32 | 6800 | 14000 | 200 | 70 | 55 | DFA
T2.0-BL250 | 40.96 | 19 | 2068 | 2 | 16 | 10 | 30 | 34 | 70 | 8 | 32 | 8500 | 17500 | 250 | 70 | 63 | R
T2.0-BL320 | 40.96 | 19 | 2068 | 2 | 16 | 10 | 30 | 34 | 70 | 8 | 32 | 10880 | 22400 | 320 | 70 | 63 | R
T2.0-BL400 | 40.96 | 19 | 2068 | 2 | 16 | 10 | 30 | 34 | 70 | 8 | 32 | 13600 | 28000 | 400 | 70 | 56 | R
T4.5-BL80 | 40.96 | 19 | 2068 | 4.5 | 16 | 10 | 30 | 36.5 | 70 | 3.6 | 72 | 2920 | 5600 | 80 | 70 | 37 | DFA
T4.5-BL120 | 40.96 | 19 | 2068 | 4.5 | 16 | 10 | 30 | 36.5 | 70 | 3.6 | 72 | 4380 | 8400 | 120 | 70 | 54 | DFA
T4.5-BL160 | 40.96 | 19 | 2068 | 4.5 | 16 | 10 | 30 | 36.5 | 70 | 3.6 | 72 | 5840 | 11200 | 160 | 70 | 60 | DFA
T4.5-BL200 | 40.96 | 19 | 2068 | 4.5 | 16 | 10 | 30 | 36.5 | 70 | 3.6 | 72 | 7300 | 14000 | 200 | 70 | 59 | DFA
T4.5-BL240 | 40.96 | 19 | 2068 | 4.5 | 16 | 10 | 30 | 36.5 | 70 | 3.6 | 72 | 8760 | 16800 | 240 | 70 | 84 | DFA
T4.5-BL250 | 40.96 | 19 | 2068 | 4.5 | 16 | 10 | 30 | 36.5 | 70 | 3.6 | 72 | 9125 | 17500 | 250 | 70 | 76 | DAC
T4.5-BL320 | 40.96 | 19 | 2068 | 4.5 | 16 | 10 | 30 | 36.5 | 70 | 3.6 | 72 | 11680 | 22400 | 320 | 70 | 100 | R
T4.5-BL400 | 40.96 | 19 | 2068 | 4.5 | 16 | 10 | 30 | 36.5 | 70 | 3.6 | 72 | 14600 | 28000 | 400 | 70 | 104 | R
T4.5-BL450 | 40.96 | 19 | 2068 | 4.5 | 16 | 10 | 30 | 36.5 | 70 | 3.6 | 72 | 16425 | 31500 | 450 | 70 | 134 | R
T2.0-GE20 | 40.96 | 19 | 2068 | 2 | 16 | 10 | 30 | 34 | 70 | 8 | 32 | 8500 | 17500 | 250 | 20 | 40 | DAC
T2.0-GE40 | 40.96 | 19 | 2068 | 2 | 16 | 10 | 30 | 34 | 70 | 8 | 32 | 8500 | 17500 | 250 | 40 | 54 | R
T2.0-GE60 | 40.96 | 19 | 2068 | 2 | 16 | 10 | 30 | 34 | 70 | 8 | 32 | 8500 | 17500 | 250 | 60 | 62 | R
T4.5-GE20 | 40.96 | 19 | 2068 | 4.5 | 16 | 10 | 30 | 36.5 | 70 | 3.6 | 72 | 9125 | 17500 | 250 | 20 | 48 | DAC
T4.5-GE40 | 40.96 | 19 | 2068 | 4.5 | 16 | 10 | 30 | 36.5 | 70 | 3.6 | 72 | 9125 | 17500 | 250 | 40 | 68 | DFA
T4.5-GE60 | 40.96 | 19 | 2068 | 4.5 | 16 | 10 | 30 | 36.5 | 70 | 3.6 | 72 | 9125 | 17500 | 250 | 60 | 73 | DFA
C150NSMa | 35.5 | 18 | 2720 | 1.4 | 20 | 3 | 21 | 41.4 | 45 | 14.3 | 28 | 14490 | 15750 | 350 | 150 | 63 | DAC
C10NSMa | 35.5 | 18 | 2720 | 1.4 | 20 | 3 | 21 | 41.4 | 45 | 14.3 | 28 | 14490 | 15750 | 350 | 10 | 22.2 | DAC
C20NSMa | 35.5 | 18 | 2720 | 1.4 | 20 | 3 | 21 | 41.4 | 45 | 14.3 | 28 | 14490 | 15750 | 350 | 20 | 33.8 | DAC
C30NSMa | 35.5 | 18 | 2720 | 1.4 | 20 | 3 | 21 | 41.4 | 45 | 14.3 | 28 | 14490 | 15750 | 350 | 30 | 40.6 | DAC
C40NSMa | 35.5 | 18 | 2720 | 1.4 | 20 | 3 | 21 | 41.4 | 45 | 14.3 | 28 | 14490 | 15750 | 350 | 40 | 50.2 | DAC
C60NSMa | 35.5 | 18 | 2720 | 1.4 | 20 | 3 | 21 | 41.4 | 45 | 14.3 | 28 | 14490 | 15750 | 350 | 60 | 59.2 | DAC
C85NSMa | 35.5 | 18 | 2720 | 1.4 | 20 | 3 | 21 | 41.4 | 45 | 14.3 | 28 | 14490 | 15750 | 350 | 85 | 75.7 | DAC
C150NSMb | 35.5 | 18 | 2720 | 2.4 | 40 | 3 | 41 | 82.4 | 85 | 16.7 | 96 | 28840 | 29750 | 350 | 150 | 205.1 | C
C50NSMb | 35.5 | 18 | 2720 | 2.4 | 40 | 3 | 41 | 82.4 | 85 | 16.7 | 96 | 28840 | 29750 | 350 | 50 | 119.9 | DAC
C75NSMb | 35.5 | 18 | 2720 | 2.4 | 40 | 3 | 41 | 82.4 | 85 | 16.7 | 96 | 28840 | 29750 | 350 | 75 | 170.9 | DAC
C100NSMb | 35.5 | 18 | 2720 | 2.4 | 40 | 3 | 41 | 82.4 | 85 | 16.7 | 96 | 28840 | 29750 | 350 | 100 | 194.9 | C
L60H15 | 24 | 10 | 2349 | 1.2 | 15 | 5 | 20 | 31.2 | 45 | 12.5 | 18 | 1872 | 2700 | 60 | 98 | 20.34 | DFA
L90H15 | 24 | 10 | 2349 | 1.2 | 15 | 5 | 20 | 31.2 | 45 | 12.5 | 18 | 2808 | 4050 | 90 | 98 | 31.46 | DFA
L120H15 | 24 | 10 | 2349 | 1.2 | 15 | 5 | 20 | 31.2 | 45 | 12.5 | 18 | 3744 | 5400 | 120 | 98 | 38.86 | DFA
L110H7.5 | 24 | 10 | 2349 | 2.4 | 7.5 | 9 | 12 | 17.4 | 33 | 3.1 | 18 | 1914 | 3630 | 110 | 96 | 25.19 | DFA
L160H7.5 | 24 | 10 | 2349 | 2.4 | 7.5 | 9 | 12 | 17.4 | 33 | 3.1 | 18 | 2784 | 5280 | 160 | 96 | 32.59 | DFA
L215H7.5 | 24 | 10 | 2349 | 2.4 | 7.5 | 9 | 12 | 17.4 | 33 | 3.1 | 18 | 3741 | 7095 | 215 | 96 | 32.78 | DFA
L140H5 | 24 | 10 | 2349 | 3.6 | 5 | 13 | 10 | 13.6 | 33 | 1.4 | 18 | 1904 | 4620 | 140 | 94 | 24.75 | DFA
L205H5 | 24 | 10 | 2349 | 3.6 | 5 | 13 | 10 | 13.6 | 33 | 1.4 | 18 | 2788 | 6765 | 205 | 94 | 31.65 | DFA
L275H5 | 24 | 10 | 2349 | 3.6 | 5 | 13 | 10 | 13.6 | 33 | 1.4 | 18 | 3740 | 9075 | 275 | 94 | 33.12 | DFA